## Table
highT
1200
| no. | material or substance name | common formula | molecular weight | state | molar entropy @ 25°C (J/(mol K)) | enthalpy of formation @ 25°C (kJ/mol) |  | melting point (°C) | /4.184 for comp K,E, & A
| 10 | aluminum fluoride | AlF3 | 83.9767 | solid | 66.5 | -1510.4 |  |  | 15.89388 | -360.9943
| 21 | aluminum oxide | Al2O3 | 101.961 | solid | 50.9 | -1675.7 |  | 2015 | 12.16539 | -400.5019
19.57
19.42
| 151 | calcium fluoride | CaF2 | 78.0768 | solid | 68.5 | -1228 |  |  | 16.37189 | -293.499
| 162 | calcium oxide | CaO | 56.0794 | solid | 38.1 | -634.9 |  | 2600 | 9.106119 | -151.7447
| 835 | sodium fluoride | NaF | 41.9882 | solid | 51.1 | -576.6 |  | 995 | 12.21319 | -137.8107
| 848 | sodium oxide | Na2O | 61.9789 | solid | 75.1 | -414.2 |  |  | 17.94933 | -98.99618
| above thermodynamic data from |  | CRC |  |  | molar entropy @ 25°C (J/(mol K)) | enthalpy of formation @ 25°C (kJ/mol) | enthalpy formation rel simple fluorides/oxides |  | K&E for multiplying by 4.184
|  |  | Na3AlF6 |  | solid | 238.488 | -3323.0432 | -82.8432 | -3315.4 paper | 57 | -19.8
|  |  | NaAlO2 |  | solid | 70.7096 | -1132.3956 | -87.4456 |  | 16.9 | -20.9
|  |  | Ca3Al2O6 |  | solid | 205.4344 | -3588.768 | -8.368 |  | 49.1 | -2
|  |  | CaAl2O4 |  | solid | 114.014 | -2325.6624 | -15.0624 |  | 27.25 | -3.6
|  |  | CaAl4O7 |  | solid | 177.82 | -3998.852 | -12.552 |  | 42.5 | -3
above from K,E, and A 4th edn
| from rounded atomic weights |  | Na3AlO3 | 144
|  |  | Na2CO3. 10 H2O | 286
100 000 tons of washing soda are equivalent to
33566.43
reac ref in |  |  | tons of the aluminate
paper | [5 empty] | entropy change at 298 K | enthalpy of reaction at 298 K | deltaG of reaction at 298 K | deltaG of reaction at high T
(a) | 2 Na3AlF6 (s) + 6 CaO (s) à 6 NaF(s) + Al2O3(s) + 3 CaF2 (s) + 3 CaO (s) |  |  |  |  | -28.276 | -268.5136 | -260.0831106 | -234.5824 |  | check enthalpy
(e) | 2 Na3AlF6 (s) + 6 CaO (s)à 4 NaF(s) + 2NaAlO2 (s) + 4 CaF2 (s) + 2 CaO (s) |  |  |  |  | -9.5568 | -297.5048 | -294.6554 | -286.03664 |  | -297.5048
none | CaO+2 NaF -> CaF2 + Na2O |  |  |  |  | 3.3 | 145.9 | 144.916105 | 141.94
(b) | 2 Na3AlF6 (s) + 6 CaO (s) à 6 NaF(s) + Ca3Al2O6(s) + 3 CaF2 (s) |  |  |  |  | 11.9584 | -276.8816 | -280.447 | -291.23168 |  | -276.8816
(c) | 2 Na3AlF6 (s) + 6 CaO (s) à 6 NaF(s) + CaAl2O4(s) + 3 CaF2 (s) + 2 CaO (s) |  |  |  |  | -3.262 | -283.576 | -282.6034347 | -279.6616 |  | -283.576
(d) | 2 Na3AlF6 (s) + 6 CaO (s) à 6 NaF(s) + 0.5 CaAl4O7(s) + 3 CaF2 (s) + 2.5 CaO (s) |  |  |  |  | -9.316 | -274.7896 | -272.0120346 | -263.6104 |  | -274.7896
none | 2AlF3 +3CaO - >3 CaF2 + Al2O3 |  |  |  |  | 9.1 | -434.2 | -436.913165 | -445.12
water solubilities acc CRC
[5 empty] | entry | page
| Na3AlF6 |  | i |  | 2578 | 4-90
| Ca(OH)2 |  | 0.16 | 20 | 590 | 4-55
| NaF |  | 4.13 | 25 deg | 2568 | 4-90
| NaAlO2 |  | vs |  | 2531 | 4-89